## Carbonation Original
Carboantion test results (cm)
Prepared by Gang Li Sep 23,2019 (updated on Oct 29 with E17ft data)
| Sample | measure 1 | measure 2 | measure 3 | measure 4 | measure 5 | measure 6 | carbonation depth(mm) | standard deviation | uncertainty
L1 | N10 ft | 5 | 15 | 5 | 6 | 8 | 7 | 7.666667 | 3.777124 | 7.610905
| N30 ft | 10 | 9 | 6 | 12 | 13 | 8 | 9.666667 | 2.581989 | 5.202708
| N17 ft | 7 | 9 | 10 | 11 | 10 | 6 | 8.833333 | 1.94079 | 3.910692
| E17 ft | 47 | 46 | 50 | 50 | 55 | 40 | 48 | 5.01996 | 10.11522
| E30 ft | 45 | 39 | 44 | 49 | 50 | 45 | 45.33333 | 3.932768 | 7.924528
| W30 ft | 50 | 51 | 55 | 56 | 58 | 53 | 53.83333 | 3.060501 | 6.16691
| W17 ft | 40 | 50 | 48 | 45 | 42 | 40 | 44.16667 | 4.215052 | 8.493331
| W10 ft | 12 | 30 | 45 | 40 | 25 | 35 | 31.16667 | 11.75443 | 23.68518
L2 | E17 ft* | 120 | 110 | 109 | 103 | 108 | 110 | 110 | 5.549775 | 11.1828
| E30 ft* | 125 | 124 | 130 | 131 | 130 | 132 | 128.6667 | 3.32666 | 6.70322
| W30 ft* | 92 | 100 | 95 | 98 | 105 | 106 | 99.33333 | 5.501515 | 11.08555
| W17 ft* | 110 | 105 | 108 | 106 | 109 | 105 | 107.1667 | 2.136976 | 4.306007
| W10 ft* | 125 | 130 | 140 | 138 | 134 | 120 | 131.1667 | 7.704977 | 15.52553
*internal carbonation front measured from the external surface
Uncertainty = std *t [t value=2.015 (dof=5) 90% confidence]
E13 ft sample has no reference surface(both ends are broken surface), fully carbionated

## Carbonation Modified
Carboantion test results (cm)
Prepared by Gang Li Sep 23,2019 (updated on Oct 29 with E17ft data)
|  | Individual Measurements (mm) | [5 empty] | Depth (mm)
| Sample | 1 | 2 | 3 | 4 | 5 | 6 | Average | St. Dev | Uncertainty | Wall thickness = | 7 | inches
L1 | N10 ft | 5 | 15 | 5 | 6 | 8 | 7 | 7.666667 | 3.777124 | 7.610905 | Wall thickness = | 177.8 | mm
| N30 ft | 10 | 9 | 6 | 12 | 13 | 8 | 9.666667 | 2.581989 | 5.202708
| N17 ft | 7 | 9 | 10 | 11 | 10 | 6 | 8.833333 | 1.94079 | 3.910692
| E17 ft | 47 | 46 | 50 | 50 | 55 | 40 | 48 | 5.01996 | 10.11522
| E30 ft | 45 | 39 | 44 | 49 | 50 | 45 | 45.33333 | 3.932768 | 7.924528
| W30 ft | 50 | 51 | 55 | 56 | 58 | 53 | 53.83333 | 3.060501 | 6.16691
| W17 ft | 40 | 50 | 48 | 45 | 42 | 40 | 44.16667 | 4.215052 | 8.493331
| W10 ft | 12 | 30 | 45 | 40 | 25 | 35 | 31.16667 | 11.75443 | 23.68518
L2 | E17 ft* | 57.8 | 67.8 | 68.8 | 74.8 | 69.8 | 67.8 | 67.8 | 5.549775 | 11.1828
| E30 ft* | 52.8 | 53.8 | 47.8 | 46.8 | 47.8 | 45.8 | 49.13333 | 3.32666 | 6.70322
| W30 ft* | 85.8 | 77.8 | 82.8 | 79.8 | 72.8 | 71.8 | 78.46667 | 5.501515 | 11.08555
| W17 ft* | 67.8 | 72.8 | 69.8 | 71.8 | 68.8 | 72.8 | 70.63333 | 2.136976 | 4.306007
| W10 ft* | 52.8 | 47.8 | 37.8 | 39.8 | 43.8 | 57.8 | 46.63333 | 7.704977 | 15.52553
*internal carbonation front measured from the external surface
Uncertainty = std *t [t value=2.015 (dof=5) 90% confidence]
E13 ft sample has no reference surface(both ends are broken surface), fully carbionated

## Cover
Wall | Height Above Ground | Cover (inches) |  | Cover (mm) |  | Design Cover
|  | Vertical | Horizontal | Vertical | Horizontal | Vertical | 2.75 | 69.85
West | 10 | 2.5 | 1 | 63.5 | 25.4 | Horizontal | 2.5 | 63.5
| 17 | 4 | 1.5 | 101.6 | 38.1
| 30 | 5 | 2 | 127 | 50.8
North | 10 | 3 | 1.5 | 76.2 | 38.1
| 17 | 4 | 1.5 | 101.6 | 38.1
| 30 | 6 | 2.5 | 152.4 | 63.5
East | 12 | 3.5 | 1.5 | 88.9 | 38.1
| 17 | 5 | 2 | 127 | 50.8
| 30 | 6.5 | 2 | 165.1 | 50.8
|  |  | mean | 111.4778 | 43.74444
|  |  | std | 34.06453 | 11.20035